## Sheet1
Material | E (psi) | E (Pa) | Sy (psi) | Sy (Pa)
Steel (1010 hot rolled) | 30000000 | 207000000000 | 26000 | 179000000
Steel (4140 Q&T @400) | 30000000 | 207000000000 | 238000 | 1641000000
Aluminum (1100 annealed) | 10400000 | 71700000000 | 5000 | 34000000
Aluminum (7075 HT) | 10400000 | 71700000000 | 73000 | 503000000
Titanium (Ti-35A annealed) | 16500000 | 114000000000 | 30000 | 207000000
Titanium (Ti-13 HT) | 16500000 | 114000000000 | 170000 | 1170000000
Beryllium copper (CA170) | 18500000 | 128000000000 | 170000 | 1170000000
Polycrystalline silicon | 24500000 | 169000000000 | 135000 | 930000000
Polyethylene (HDPE) | 200000 | 1400000000 | 4000 | 28000000
Nylon (type 66) | 400000 | 2800000000 | 8000 | 55000000
Polypropylene | 200000 | 1400000000 | 5000 | 34000000
Kevlar (82 vol % in epoxy) | 12000000 | 86000000000 | 220000 | 1517000000
E-glass (73.3 vol %) in epoxy | 8100000 | 56000000000 | 238000 | 1640000000
PLA | 400000 | 0 | 8000 | 0
Delrin | 500000 | 3250000000 | 12000 | 0
ABS | 325000 | 0 | 7000 | 0
304 Stainless Steel (Q&T) | 28000000 | 0 | 45000 | 0